## bottom
σ_dis = M ^ alpha · α · G · b · √ρ
Location | M | alpha | G (Pa) | α | a, m (lattice parameter) | Burgers vector b = a / √2 (FCC) (m) | ρ (m⁻²) | σ_dis (MPa)
bottom | 3.06 | 0.975356 | 94000000000 | 0.35 | 3.5872e-10 | 2.536533e-10 | 214000000000000 | 363.4082
top | 3.06 | 0.729271 | 94000000000 | 0.35 | 3.5913e-10 | 2.539433e-10 | 47500000000000 | 130.1673
σ_GB = K_GB · beta / √d (Hall-Petch grain boundary strengthening)
Location | beta | d (m) | K_GB (MPa·m½) | σ_GB (MPa) | Note
bottom | 0.67314 | 3.13e-05 | 0.966 | 116.2279 | Grain size without twin boundaries
top | 0.01796 | 0.0004908 | 0.966 | 0.7831252
σ_SS = M ^ alpha * tau_y
Location | M | alpha | tau_y, Mpa | σ_SS, Mpa
bottom | 3.06 | 0.975356 | 48.7 | 144.9707
top | 3.06 | 0.729271 | 48.7 | 110.0909
Linear σ_ys^{pred} = σ_dis + σ_SS + σ_GB
Location | σ_SS, Mpa | σ_GB (MPa) | σ_dis (MPa) | Linear, σ_ys^{pred}, Mpa | Root-sum-square, σ_ys^{pred}, Mpa | experimental σ_ys, (Mpa)
bottom | 144.9707 | 116.2279 | 363.4082 | 624.6068 | 408.1555 | 210 | -414.6068 | -198.1555
top | 110.0909 | 0.7831252 | 130.1673 | 241.0414 | 170.4821 | 179 | -62.04136 | 8.517878