## Details
Potential Model | Element | Concentration (cn) | Misfit Volume (slope) | Intercept (V_avg) | R-squared
Vegard's Law | Fe | 0.34 | 0.294283 | 11.7699 | 1
Vegard's Law | Ni | 0.33 | -0.8308 | 11.7699 | 0.999982
Vegard's Law | Cr | 0.33 | 0.50585 | 11.7699 | 0.997994
Bonny EAM | Fe | 0.34 | -0.320295 | 10.912 | 0.999082
Bonny EAM | Ni | 0.33 | -0.384265 | 10.912 | 0.999343
Bonny EAM | Cr | 0.33 | 0.709412 | 10.912 | 0.999229
PET-MAD | Fe | 0.34 | -0.618267 | 10.4765 | 0.999978
PET-MAD | Ni | 0.33 | -0.205926 | 10.4765 | 0.997232
PET-MAD | Cr | 0.33 | 0.810897 | 10.4765 | 0.999751

## Summary_Delta
Potential Model | Delta Parameter | Burgers vector b | a_lattice
Vegard's Law | 0.016552 | 2.5534 | 3.611 | 1.6552
Bonny EAM | 0.015263 | 2.4897 | 3.521 | 1.5263
PET-MAD | 0.019123 | 2.4558 | 3.473 | 1.9123