## Details
Potential Model | Element | Concentration (cn) | Misfit Volume (slope) | Intercept (V_avg) | R-squared
Vegard's Law | Fe | 0.2 | 0.521 | 11.569 | 0.997317
Vegard's Law | Ni | 0.5 | -0.656 | 11.569 | 1
Vegard's Law | Cr | 0.3 | 0.674 | 11.569 | 1
Bonny EAM | Fe | 0.2 | -0.4505 | 10.891741 | 0.998736
Bonny EAM | Ni | 0.5 | -0.24285 | 10.891741 | 0.997298
Bonny EAM | Cr | 0.3 | 0.62878 | 10.891741 | 0.999867
PET-MAD | Fe | 0.2 | -0.66 | 10.5141 | 0.998449
PET-MAD | Ni | 0.5 | -0.188 | 10.5141 | 0.994406
PET-MAD | Cr | 0.3 | 0.72 | 10.5141 | 0.999371

## Summary_Delta
Potential Model | Delta Parameter | Burgers vector b | a_lattice
Vegard's Law | 0.018356 | 2.5385 | 3.59
Bonny EAM | 0.013314 | 2.4869 | 3.517
PET-MAD | 0.016197 | 2.4579 | 3.476