## TEM_top
TEM DISLOCATION DENSITY — TOP SPECIMEN (Ham's intercept ρ = 2N / (L · t))
MEASUREMENT PARAMETERS
Foil thickness t | 200 | nm | 2e-07 | m
Frame ID | Region | Number of grid lines per width | Number of grid lines per height | Width, nm | Height, nm | L (m) | N intersections | ρ (m⁻²) | Note
1-0407 | Region1 | 7 | 10 | 2699 | 1799 | 3.6883e-05 | 154 | 41753653444676.4 | z.a = [112]
1-0404 | Region1 | 9 | 9 | 1385.46 | 1385.46 | 2.493828e-05 | 121 | 48519785646804.8
1-0405 | Region1 | 9 | 9 | 1385.46 | 1385.46 | 2.493828e-05 | 119 | 47717805718758.5
1-0408 | Region1 | 9 | 9 | 1385.46 | 1385.46 | 2.493828e-05 | 130 | 52128695323013.5
AVERAGE (all frames) |  | 47529985033313.3
STDEV (sample, n−1) |  | 4302291049151.5
| 1-0407 |  | 1-0404 |  |  | 1-0405 |  |  | 1-0408

## TEM_bottom
TEM DISLOCATION DENSITY — BOTTOM SPECIMEN (multi-method)
SHARED MEASUREMENT PARAMETERS
Foil thickness t | 200 | nm | 2e-07 | m
Frame ID | Region | Number of grid lines per width | Number of grid lines per height | Width | Height, nm | L (m) | N intersections | ρ (m⁻²) | Note | Note2
1-0383_region1.png | Region-1 | 5 | 4 | 519.794 | 694.654 | 5.377586e-06 | 97 | 180378333326515 | The selected area is a rectangle | z.a. = [112]
1-0383_region2.png | Region-2 | 5 | 6 | 380.863 | 474.281 | 4.750001e-06 | 107 | 225263110470924
1-0383_region3.jpg | Region-3 | 7 | 7 | 567 | 567 | 3.969e-06 | 112 | 282186948853616
1-0382-region1.jpg | Region-1 | 13 | 14 | 1073.227 | 1162.786 | 3.0230955e-05 | 512 | 169362826943443
Average ρ_visible |  |  |  | 214297804898624 | m⁻²
Standard deviation |  |  |  | 51312300633146.6 | m⁻²
| 1-0383_region1.png |  |  | 1-0383_region2.png |  |  |  |  | 1-0383_region3.png |  | 1-0382-region1.jpg