## electrical_resistivity
Alloy | State | Forward resistivity, Ω-cm | Reverse resistivity, Ω-cm | Average resistivity, µΩ-cm | Standard deviation, Ω-cm
Fe60Ni20Cr20 | As-cast | 8.39e-05 | 7.714e-05 | 81.59667 | 2.395067
|  | 8.206e-05 | 8.329e-05
|  | 8.206e-05 | 8.113e-05
| Bottom | 7.645e-05 | 7.705e-05 | 76.19 | 0.4961451
|  | 7.586e-05 | 7.566e-05
|  | 7.606e-05 | 7.606e-05
| Middle | 8.606e-05 | 7.704e-05 | 80.58167 | 6.192174
|  | 8.767e-05 | 7.349e-05
|  | 8.445e-05 | 7.478e-05
| Top | 8.096e-05 | 8.012e-05 | 82.26667 | 1.993055
|  | 8.46e-05 | 8.348e-05
|  | 8.404e-05 | 8.04e-05
Fe34Ni33Cr33 | As-cast | 9.647e-05 | 9.514e-05 | 95.19333 | 1.572878
|  | 9.347e-05 | 9.681e-05
|  | 9.313e-05 | 9.614e-05
| Bottom | 9.9e-05 | 8.769e-05 | 92.10167 | 7.327817
|  | 9.276e-05 | 9.198e-05
|  | 8.068e-05 | 0.0001005
| Middle | 9.626e-05 | 9.342e-05 | 94.13167 | 4.031895
|  | 9.307e-05 | 9.52e-05
|  | 8.738e-05 | 9.946e-05
| Top | 9.732e-05 | 9.523e-05 | 95.16833 | 1.403131
|  | 9.488e-05 | 9.313e-05
|  | 9.453e-05 | 9.592e-05
Fe20Ni50Cr30 | As-cast | 0.0001102 | 0.0001084 | 109.25 | 1.99374
|  | 0.000112 | 0.0001093
|  | 0.000106 | 0.0001096
| Bottom | 0.0001072 | 9.89e-05 | 104.5167 | 3.21709
|  | 0.0001029 | 0.0001072
|  | 0.0001046 | 0.0001063
| Middle | 0.0001086 | 0.0001064 | 106.6667 | 1.526652
|  | 0.0001084 | 0.0001048
|  | 0.0001056 | 0.0001062
| Top | 0.0001 | 0.0001149 | 107.3833 | 6.331956
|  | 0.0001042 | 0.0001134
|  | 0.0001015 | 0.0001103